## Sheet1
Lower roof drainage system material | Accessories or fastener or upper surface
| ZINCALUME® steel | Galvanised (zinc coated steel) | Zinc | COLORBOND® steel | COLORBOND® Ultra steel | COLORBOND® steel Matt | COLORBOND® Metallic steel | SUPERDURA® Stainless steel | Stainless steel | Aluminium alloys | Copper & copper alloys | Lead | Glazed roof tiles, glass & plastic
ZINCALUME® steel | Yes | Yes | Yes | Yes | Yes | Yes | Yes | Yes | Yes | Yes | No | No | Yes
Galvanised (zinc coated steel) | No | Yes | Yes | No | No | No | No | No | No | No | No | Yes | No
Zinc | No | Yes | Yes | No | No | No | No | No | No | No | No | Yes | No
COLORBOND® steel | Yes | Yes | Yes | Yes | Yes | Yes | Yes | Yes | Yes | Yes | No | No | Yes
COLORBOND® Ultra steel | Yes | Yes | Yes | Yes | Yes | Yes | Yes | Yes | Yes | Yes | No | Yes | Yes
COLORBOND® steel Matt | Yes | Yes | Yes | Yes | Yes | Yes | Yes | Yes | Yes | Yes | No | Yes | Yes
COLORBOND® Metallic steel | Yes | Yes | Yes | Yes | Yes | Yes | Yes | Yes | Yes | Yes | No | Yes | Yes
SUPERDURA® Stainless steel | Yes | Yes | Yes | Yes | Yes | Yes | Yes | Yes | Yes | Yes | Yes | Yes | Yes
Stainless steel | Yes | Yes | Yes | Yes | Yes | Yes | Yes | Yes | Yes | Yes | Yes | Yes | Yes
Aluminium alloys | Yes | Yes | Yes | Yes | Yes | Yes | Yes | Yes | Yes | Yes | No | No | Yes
Copper & copper alloys | Yes | Yes | Yes | Yes | Yes | Yes | Yes | Yes | Yes | Yes | Yes | Yes | Yes
Lead | Yes | Yes | Yes | Yes | Yes | Yes | Yes | Yes | Yes | Yes | Yes | Yes | Yes