## Sheet1
Roof drainage system components and any cladding material | Accessories or fastener or upper surface
| ZINCALUME® steel | Galvanised (zinc coated steel) | Zinc | COLORBOND® steel | COLORBOND® Ultra steel | COLORBOND® steel Matt | COLORBOND® Metallic steel | SUPERDURA® Stainless steel | Stainless steel | Aluminium alloys | Copper & copper alloys | Lead
ZINCALUME® steel | Yes | Yes | Yes | Yes | Yes | Yes | Yes | No | No | Yes | No | No
Galvanised (zinc coated steel) | Yes | Yes | Yes | Yes | Yes | Yes | Yes | No | No | Yes | No | No
Zinc | Yes | Yes | Yes | Yes | Yes | Yes | Yes | No | No | Yes | No | No
COLORBOND® steel | Yes | Yes | Yes | Yes | Yes | Yes | Yes | No | No | Yes | No | No
COLORBOND® Ultra steel | Yes | Yes | Yes | Yes | Yes | Yes | Yes | No | No | Yes | No | No
COLORBOND® steel Matt | Yes | Yes | Yes | Yes | Yes | Yes | Yes | No | No | Yes | No | No
COLORBOND® Metallic steel | Yes | Yes | Yes | Yes | Yes | Yes | Yes | No | No | Yes | No | No
SUPERDURA® Stainless steel | No | No | No | No | No | No | No | Yes | Yes | No | No | No
Stainless steel | No | No | No | No | No | No | No | Yes | Yes | No | No | No
Aluminium alloys | Yes | Yes | Yes | Yes | Yes | Yes | Yes | No | No | Yes | No | No
Copper & copper alloys | No | No | No | No | No | No | No | No | No | No | Yes | No
Lead | No | No | No | No | No | No | No | No | No | No | Yes | Yes